## Sheet1
	феррит	пермаллой	Кремнистое железо
	1000 нн
N0	42	20	20
Nu	400	300	200
S, m^2	0.0003	7.60E-05	2.00E-04
l, m	0.25	1.33E-01	1.10E-01
Ief, A	1.00	0.14	2.15
Kx, V/div	0.1	1.00E-02	0.2
Ky, V/div	0.02	2.00E-02	5.00E-02
2Xs	35	43	36
2Ys	37	44	19
2Xc	5	36	6
2Yr	20	42	9